## Sheet1
composition | ref | ΔErxn (eV/atom) | label | class
Li6NBr3 | ICSD-84090 | 0 | stable | TRUE
Li2S | mp-1153 | 0 | stable | TRUE
Li7PN4 | mp-14712 | 0 | stable | TRUE
Li3N | mp-2251 | 0 | stable | TRUE
LiMgN | mp-37906 | 0 | stable | TRUE
Li3P | mp-736 | 0 | stable | TRUE
Sr2LiCBr3N2 | mp-569782 | –0.005 | stable | TRUE
Li7La3Zr2O12 | mp-942733 | –0.006 | stable | TRUE
Li2SiN2 | mp-684024 | –0.014 | stable | TRUE
Li2TiO3 | mp-2931 | –0.056 | stable | TRUE
KLiS | mp-8430 | –0.086 | stable | TRUE
Li4SiO4 | ICSD-35169 | –0.094 | stable | TRUE
RbLiS | mp-8751 | –0.119 | stable | TRUE
Li(BH)6 | mp-1198726 | –0.130 | stable | TRUE
LiSmS2 | mp-34477 | –0.175 | stable | TRUE
LiTaO3 | mp-3666 | –0.236 | stable | TRUE
Li2PNO2 | mp-1020019 | –0.332 | stable | TRUE
Li3VO4 | mp-19219 | –0.363 | stable | TRUE
Li7VGeO8 | mp-769539 | –0.391 | stable | TRUE
Li6WN4 | mp-3503 | 0 | passivating | FALSE
NaLiSe | mp-28603 | –0.068 | passivating | FALSE
LiErSe2 | mp-15797 | –0.077 | passivating | FALSE
LiErS2 | mp-15791 | –0.097 | passivating | FALSE
LiHoS2 | mp-15790 | –0.110 | passivating | FALSE
LiDyS2 | mp-15789 | –0.120 | passivating | FALSE
Li2TiSiO5 | mp-6332 | –0.251 | passivating | FALSE
LiAlSiO4 | mp-6326 | –0.220 | passivating | FALSE
Li6FeCl8 | mp-28828 | –0.332 | passivating | FALSE
Li3Sc2(PO4)3 | mp-6565 | –0.501 | passivating | FALSE
Li3ErCl6 | mp-676361 | –0.162 | reactive | FALSE
LiLaTi2O6 | mp-767402 | –0.210 | reactive | FALSE
CsLi2BS3 | mp-559238 | –0.409 | reactive | FALSE
LiScTl2Cl6 | mp-1205649 | –0.417 | reactive | FALSE
Li6ZnGe2O8 | ICSD-100167 | –0.431 | reactive | FALSE
Li3BS3 | mp-5614 | –0.491 | reactive | FALSE
Li3InCl6 | mp-676109 | –0.506 | reactive | FALSE
LiSnPO4 | mp-27017 | –0.524 | reactive | FALSE
BaLiBS3 | mp-554076 | –0.529 | reactive | FALSE
LiMnPO4 | mp-18997 | –0.546 | reactive | FALSE
LiGaCl3 | mp-29344 | –0.607 | reactive | FALSE
Li6TeO6 | mp-7941 | –0.616 | reactive | FALSE
Li3Fe2(PO4)3 | ICSD-98361 | –0.669 | reactive | FALSE
Li10GeP2S12 | mp-696138 | –0.680 | reactive | FALSE
Li2GePbS4 | mp-19896 | –0.682 | reactive | FALSE
Li3PS4 | ICSD-180318 | –0.708 | reactive | FALSE
LiGa(PO3)4 | mp-1211020 | –0.759 | reactive | FALSE
Li2B2S5 | mp-29410 | –0.799 | reactive | FALSE
Li7P3S11 | mp-641703 | –0.805 | reactive | FALSE
LiBiF4 | mp-28567 | –0.860 | reactive | FALSE
LiSO3F | mp-7744 | –1.110 | reactive | FALSE